## 1. 悬挂
钼丝长度L=791.2mm，卷尺仪器误差e=±2.0mm
钼丝直径
测量次数 | 1 | 2 | 3 | 4 | 5 | 6 | 平均值d
d/mm | 0.192 | 0.192 | 0.190 | 0.191 | 0.191 | 0.192
(3)
初始示数l_0=1.00mm，千分尺仪器误差e=±0.005mm
序号 i | 砝码质 量M/g | 叉 丝读数/mm |  |  | lMi /(mm ● g) | 示数差值 OT=Ti+4-T | 不确定 度D(Dl)
|  | 加载li/mm | 卸载l[/mm | 平均值T[/mm
1 | 250 | 0.80 | 0.65 | 0.7250 | 181.3 | -0.8500
2 | 500 | 0.55 | 0.40 | 0.4750 | 237.5 | -0.8250
3 | 750 | 0.30 | 0.30 | 0.3000 | 225.0 | -0.9000
4 | 1000 | 0.10 | 0.10 | 0.1000 | 100.0 | -0.9000
5 | 1250 | -0.10 | -0.15 | -0.1250 | -156.2
6 | 1500 | -0.35 | -0.35 | -0.3500 | -525.0
7 | 1750 | -0.60 | -0.60 | -0.6000 | -1050.0
8 | 2000 | -0.80 |  |  | -1600.0
M | 1125 |  | I | -0.0344
LM | 9000 |  | ET | -0.275

## 2. 霍尔
☑黄铜□铸铁
横梁的几何尺寸
测量次数 | 1 | 2 | 3 | 4 | 5 | 6 | 平均值
长度d/mm | 229.2 | 230.1 | 230.0 | 229.4 | 229.3 | 229.3 | 229.5500
宽度b/mm | 23.50 | 23.46 | 23.44 | 23.44 | 23.48 | 23.52 | 23.4733
厚度a/mm | 0.980 | 0.983 | 0.979 | 0.965 | 0.980 | 0.986 | 0.9788
显微镜初始读数Zo=1.011mm
序 号i | 1 | 2 | 3 | 4 | 5 | 6 | 7 | 8 | 平均值
Mi/g | 12.4 | 22.0 | 29.6 | 39.8 | 50.0 | 59.5 | 70.3 | 80.0 | 45.4500
Zi /mm | 1.125 | 1.229 | 1.316 | 1.433 | 1.540 | 1.659 | 1.782 | 1.897 | 1.4976
Ui /mV | 34 | 58 | 78 | 104 | 128 | 149 | 175 | 201 | 115.8750
(二)
□黄铜 ☑铸铁
横梁的几何尺寸
测量次数 | 1 | 2 | 3 | 4 | 5 | 6 | 平 均值
长度d/mm | 229.4 | 230.0 | 229.5 | 229.5 | 229.8 | 230.1 | 229.7167
宽度b/mm | 23.32 | 23.34 | 23.36 | 23.34 | 23.341 | 23.32 | 23.3368
厚度a/mm | 0.973 | 0.976 | 0.969 | 0.974 | 0.973 | 0.975 | 0.9733
显微镜初始读数Zo=0.046mm
序号i |  | 1 | 2 | 3 | 4 | 5 | 6 | 7 | 8 | 平均值
Mi/g |  | 20.2 | 39.6 | 60.0 | 81.4 | 100.6 | 120.5 | 140.0 | 160.0 | 90.2875
Zt /mm |  | 0.189 | 0.320 | 0.461 | 0.603 | 0.717 | 0.868 | 1.019 | 1.162 | 0.6674
Ut /mV |  | 31 | 61 | 91 | 122 | 150 | 178 | 205 | 233 | 133.8750
Δ Zt /mm
Δ Ui/mV
U 2/mV2
Z7/mm2
Z i Ui/
(mm·mV)

## 3. 动态
三.动态法
样品:黄铜
长度L=180.0mm;
直径d=5.956mm;
样品质量m=42.10g
序号 | 1 | 2 | 3 | 4 | 5 | 6 | 7 | 8
悬挂点位置x(mm) | 20 | 25 | 30 | 35 | 45 | 50 | 55 | 60
x/L | 0.1111 | 0.1389 | 0.1667 | 0.1944 | 0.2500 | 0.2778 | 0.3056 | 0.3333
共振频率 f1 (Hz) | 592.696 | 589.847 | 588.386 | 587.325 | 586.789 | 587.759 | 588.798 | 590.082